## Sheet1
序号 | 成分(at%) | PH | Cl浓度/M | 酸当量/N | 温度 | 速率/mV/s | 是否经过热处理 | 电极/(SHE,SCE,SSE) | 制备方法 | Ecorr/mV | Icorr/μA/cm2 | Ipass/A/cm2 | 文献来源 | 期刊名
1 | Al0.1Co1Cr1Fe1Ni1 | 7 | 0.6 | 0 | 25 | 0.167 | 否 | SSE | 氩气电弧熔炼 | -22.3 | 0.45 |  | https://doi.org/10.1016/j.jnucmat.2017.08.015 | Journal of Nuclear Materials
2 | Zr22.5Ti22.5Hf22.5Ni22.5Ta10 | 7 | 0.6 | 0 | 25 | 0.1 | 否 | SCE | 氩气电弧熔炼 | -210 |  | 3.66e-07 | https://www.sciencedirect.com/science/article/pii/S0010938X23000215 | Corrosion Science
3 | Co1.5Cr1Fe1Ni1.5Ti0.5 | 7 | 1 | 0 | 25 | 1 | 否 | SHE | 感应炉熔炼 | -443 | 0.57 | 1.46e-06 | https://www.sciencedirect.com/science/article/pii/S0010938X10001897#aep-abstract-id12 | Corrosion Science
4 | Co1.5Cr1Fe1Ni1.5Ti0.5Mo0.1 | 7 | 1 | 0 | 25 | 1 | 否 | SHE | 感应炉熔炼 | -381 | 0.13 | 3.8e-06
5 | Co1.5Cr1Fe1Ni1.5Ti0.5Mo0.5 | 7 | 1 | 0 | 25 | 1 | 否 | SHE | 感应炉熔炼 | -493 | 0.2 | 4.1e-06
6 | Co1.5Cr1Fe1Ni1.5Ti0.5Mo0.8 | 7 | 1 | 0 | 25 | 1 | 否 | SHE | 感应炉熔炼 | -551 | 0.41 | 5.11e-06
7 | Co1.5Cr1Fe1Ni1.5Ti0.5 | 0 | 0 | 1 | 25 | 1 | 否 | SHE | 感应炉熔炼 | -92 | 30 | 9e-06
8 | Co1.5Cr1Fe1Ni1.5Ti0.5Mo0.1 | 0 | 0 | 1 | 25 | 1 | 否 | SHE | 感应炉熔炼 | -71 | 78 | 9e-06
9 | Co1.5Cr1Fe1Ni1.5Ti0.5Mo0.5 | 0 | 0 | 1 | 25 | 1 | 否 | SHE | 感应炉熔炼 | -64 | 72 | 1.1e-05
10 | Co1.5Cr1Fe1Ni1.5Ti0.5Mo0.8 | 0 | 0 | 1 | 25 | 1 | 否 | SHE | 感应炉熔炼 | -70 | 69 | 2.2e-05
11 | Al0.5Co1Cr1Cu1Fe1Ni1 | 0 | 0 | 1 | 25 | 1 | 否 | SHE | 感应炉熔炼 | -115 | 787 |  | 10.1149/1.2744133 | JOURNAL OF THE ELECTROCHEMICAL SOCIETY
12 | Al0.5Co1Cr1Cu1Fe1Ni1B0.2 | 0 | 0 | 1 | 25 | 1 | 否 | SHE | 感应炉熔炼 | -121 | 1025
13 | Al0.5Co1Cr1Cu1Fe1Ni1B0.6 | 0 | 0 | 1 | 25 | 1 | 否 | SHE | 感应炉熔炼 | -148 | 2626
14 | Al0.5Co1Cr1Cu1Fe1Ni1B1 | 0 | 0 | 1 | 25 | 1 | 否 | SHE | 感应炉熔炼 | -159 | 2848
15 | Al0.3Fe1Co1Ni1 | 7 | 0.6 | 0 | 25 | 0.167 | 否 | SCE | 氩气电弧熔炼 | -294 | 0.798 |  | https://www.mdpi.com/1996-1944/17/21/5259 | Materials
16 | Al0.3Fe1Co1Ni1Cr0.3 | 7 | 0.6 | 0 | 25 | 0.167 | 否 | SCE | 氩气电弧熔炼 | -242 | 0.145 |  | https://www.mdpi.com/1996-1944/17/21/5259 | Materials
17 | Al0.3Fe1Co1Ni1Cr0.5 | 7 | 0.6 | 0 | 25 | 0.167 | 否 | SCE | 氩气电弧熔炼 | -245 | 0.141 |  | https://www.mdpi.com/1996-1944/17/21/5259 | Materials
18 | Al0.3Fe1Co1Ni1Cr1 | 7 | 0.6 | 0 | 25 | 0.167 | 否 | SCE | 氩气电弧熔炼 | -169 | 0.129 |  | https://www.mdpi.com/1996-1944/17/21/5259 | Materials
19 | Al0.3Fe1Co1Ni1Cr1.5 | 7 | 0.6 | 0 | 25 | 0.167 | 否 | SCE | 氩气电弧熔炼 | -166 | 0.071 |  | https://www.mdpi.com/1996-1944/17/21/5259 | Materials
20 | Co33Ni33V33Mo1 | 0 | 0 | 1 | 25 | 1 | 氩气1200℃8小时 | SSE | 氩气电弧熔炼 | -225.4 | 44.2 | 4.84e-05 | https://doi.org/10.1016/j.corsci.2023.111094 | Corrosion Science
21 | Co32Ni32V32Mo4 | 0 | 0 | 1 | 25 | 1 | 氩气1200℃8小时 | SSE | 氩气电弧熔炼 | -224.1 | 34.7 | 3.75e-05
22 | Fe1Co1Ni1 | 0 | 0 | 2 | 30 | 1 | 1000℃2小时 | SSE | 氩气电弧熔炼 | -261 | 10.6 | 7e-06 | http://dx.doi.org/10.1016/j.matchemphys.2016.11.033 | Materials Chemistry and Physics
23 | Fe1Co1Ni1 | 0 | 0 | 2 | 40 | 1 | 1000℃2小时 | SSE | 氩气电弧熔炼 | -248 | 14.3 | 8e-06
24 | Fe1Co1Ni1 | 0 | 0 | 2 | 50 | 1 | 1000℃2小时 | SSE | 氩气电弧熔炼 | -233 | 17.5 | 1.1e-05
25 | Fe1Co1Ni1 | 0 | 0 | 2 | 60 | 1 | 1000℃2小时 | SSE | 氩气电弧熔炼 | -220 | 31 | 1.7e-05
26 | Cr1Fe1Co1Ni1 | 0 | 0 | 2 | 30 | 1 | 1000℃2小时 | SSE | 氩气电弧熔炼 | -308 | 35.1 | 3.1e-06
27 | Cr1Fe1Co1Ni1 | 0 | 0 | 2 | 40 | 1 | 1000℃2小时 | SSE | 氩气电弧熔炼 | -289 | 41 | 6.31e-06
28 | Cr1Fe1Co1Ni1 | 0 | 0 | 2 | 50 | 1 | 1000℃2小时 | SSE | 氩气电弧熔炼 | -286 | 58.9 | 8.17e-06
29 | Cr1Fe1Co1Ni1 | 0 | 0 | 2 | 60 | 1 | 1000℃2小时 | SSE | 氩气电弧熔炼 | -271 | 71.1 | 1.139e-05
30 | Fe1Co1Ni1 | 7 | 1 | 0 | 30 | 1 | 1000℃2小时 | SSE | 氩气电弧熔炼 | -451 | 0.38
31 | Fe1Co1Ni1 | 7 | 1 | 0 | 40 | 1 | 1000℃2小时 | SSE | 氩气电弧熔炼 | -435 | 0.46
32 | Fe1Co1Ni1 | 7 | 1 | 0 | 50 | 1 | 1000℃2小时 | SSE | 氩气电弧熔炼 | -409 | 0.56
33 | Fe1Co1Ni1 | 7 | 1 | 0 | 60 | 1 | 1000℃2小时 | SSE | 氩气电弧熔炼 | -360 | 0.94
34 | Cr1Fe1Co1Ni1 | 7 | 1 | 0 | 30 | 1 | 1000℃2小时 | SSE | 氩气电弧熔炼 | -286 | 0.28 | 3e-06
35 | Cr1Fe1Co1Ni1 | 7 | 1 | 0 | 40 | 1 | 1000℃2小时 | SSE | 氩气电弧熔炼 | -326 | 0.68 | 2.3e-05
36 | Cr1Fe1Co1Ni1 | 7 | 1 | 0 | 50 | 1 | 1000℃2小时 | SSE | 氩气电弧熔炼 | -360 | 3.1
37 | Cr1Fe1Co1Ni1 | 7 | 1 | 0 | 60 | 1 | 1000℃2小时 | SSE | 氩气电弧熔炼 | -374 | 5.8
38 | Al1Co1Cu1Fe1Ni1 | 0 | 0 | 1 | 25 | 1 | 否 | SCE | 氩气电弧熔炼 | -58 | 7.93 |  | https://www.sciencedirect.com/science/article/pii/S0264127516315532 | Materials & Design
39 | Al1Co1Cu1Fe1Ni1Cr1 | 0 | 0 | 1 | 25 | 1 | 否 | SCE | 氩气电弧熔炼 | -75 | 5.09 |  | https://www.sciencedirect.com/science/article/pii/S0264127516315532 | Materials & Design
40 | Al1Co1Cu1Fe1Ni1Ti1 | 0 | 0 | 1 | 25 | 1 | 否 | SCE | 氩气电弧熔炼 | -253 | 44.76 |  | https://www.sciencedirect.com/science/article/pii/S0264127516315532 | Materials & Design
41 | Al1Co1Cu1Fe1Ni1Cr1Ti1 | 0 | 0 | 1 | 25 | 1 | 否 | SCE | 氩气电弧熔炼 | -256 | 39.59 |  | https://www.sciencedirect.com/science/article/pii/S0264127516315532 | Materials & Design
42 | Al1Co1Cu1Fe1Ni1 | 0 | 0 | 1 | 93 | 1 | 否 | SCE | 氩气电弧熔炼 | -158 | 11.74
43 | Al1Co1Cu1Fe1Ni1Cr1 | 0 | 0 | 1 | 93 | 1 | 否 | SCE | 氩气电弧熔炼 | -284 | 779.2
44 | Al1Co1Cu1Fe1Ni1Ti1 | 0 | 0 | 1 | 93 | 1 | 否 | SCE | 氩气电弧熔炼 | -374 | 3379
45 | Al1Co1Cu1Fe1Ni1Cr1Ti1 | 0 | 0 | 1 | 93 | 1 | 否 | SCE | 氩气电弧熔炼 | -368 | 2246
46 | Cu0.5Ni1Al1Co1Cr1Fe1Si1 | 7 | 0.1 | 0 | 25 | 1 | 否 | SCE | 氩气电弧熔炼 | 10 | 0.178 |  | https://www.sciencedirect.com/science/article/pii/S0010938X04003567 | Corrosion Science
47 | Cu0.5Ni1Al1Co1Cr1Fe1Si1 | 7 | 1 | 0 | 25 | 1 | 否 | SCE | 氩气电弧熔炼 | -770 | 3.16 |  | https://www.sciencedirect.com/science/article/pii/S0010938X04003567 | Corrosion Science
48 | Cu0.5Ni1Al1Co1Cr1Fe1Si1 | 0 | 0 | 1 | 25 | 1 | 否 | SCE | 氩气电弧熔炼 | -410 | 251 |  | https://www.sciencedirect.com/science/article/pii/S0010938X04003567 | Corrosion Science
49 | Cu0.5Ni1Al1Co1Cr1Fe1Si1 | 1 | 0 | 0.1 | 25 | 1 | 否 | SCE | 氩气电弧熔炼 | -60 | 10.7 |  | https://www.sciencedirect.com/science/article/pii/S0010938X04003567 | Corrosion Science
50 | Cu0.5Ni1Al1Co1Cr1Fe1Si1 | 0 | 1 | 1 | 25 | 1 | 否 | SCE | 氩气电弧熔炼 | -450 | 141 |  | https://www.sciencedirect.com/science/article/pii/S0010938X04003567 | Corrosion Science
51 | Cu0.5Ni1Al1Co1Cr1Fe1Si1 | 0 | 0.6 | 1 | 25 | 1 | 否 | SCE | 氩气电弧熔炼 | -470 | 1620 |  | https://www.sciencedirect.com/science/article/pii/S0010938X04003567 | Corrosion Science
52 | Cu0.5Ni1Al1Co1Cr1Fe1Si1 | 0 | 0.5 | 1 | 25 | 1 | 否 | SCE | 氩气电弧熔炼 | -480 | 1950 |  | https://www.sciencedirect.com/science/article/pii/S0010938X04003567 | Corrosion Science
53 | Cu0.5Ni1Al1Co1Cr1Fe1Si1 | 0 | 0.4 | 1 | 25 | 1 | 否 | SCE | 氩气电弧熔炼 | -460 | 1710 |  | https://www.sciencedirect.com/science/article/pii/S0010938X04003567 | Corrosion Science
54 | Cu0.5Ni1Al1Co1Cr1Fe1Si1 | 0 | 0.1 | 1 | 25 | 1 | 否 | SCE | 氩气电弧熔炼 | -440 | 316 |  | https://www.sciencedirect.com/science/article/pii/S0010938X04003567 | Corrosion Science
55 | Cu0.5Ni1Al1Co1Cr1Fe1Si1 | 0 | 0.01 | 1 | 25 | 1 | 否 | SCE | 氩气电弧熔炼 | -430 | 282 |  | https://www.sciencedirect.com/science/article/pii/S0010938X04003567 | Corrosion Science
56 | Cr41Co1Fe1Ni1 | 0 | 0 | 1 | 25 | 1 | 否 | NONE | 氩气电弧熔炼 | -562 | 0.076 | 2.22e-06 | https://doi.org/10.1016/j.jallcom.2024.173443 | Journal of Alloys and Compounds
57 | Al1Co1Cr1Fe1Ni1Si0.1 | 7 | 0.6 | 0 | 25 | 1 | 否 | SCE | 氩气电弧熔炼 | -372 | 0.32 |  | https://doi.org/10.1016/j.intermet.2019.106599 | Intermetallics
58 | Al1Co1Cr1Fe1Ni1Si0.1 | 0 | 0 | 1 | 25 | 1 | 否 | SCE | 氩气电弧熔炼 | -453 | 304 | 1.935e-05 | https://doi.org/10.1016/j.intermet.2019.106599 | Intermetallics
59 | Fe1Co1Cr1Ni1Mo0.1Nb0.1 | 0 | 0 | 1 | 30 | 1 | 否 | SCE | 氩气电弧熔炼 | -233 | 16.86 | 1.487e-05 | https://doi.org/10.1016/j.jmst.2024.10.001 | Journal of Materials Science & Technology
60 | Fe1Co1Cr1Ni1Mo0.25Nb0.25 | 0 | 0 | 1 | 30 | 1 | 否 | SCE | 氩气电弧熔炼 | -179 | 5.88 | 7.68e-06
61 | Fe1Co1Cr1Ni1Mo0.4Nb0.4 | 0 | 0 | 1 | 30 | 1 | 否 | SCE | 氩气电弧熔炼 | -275 | 28.32 | 1.056e-05
62 | Co1Fe1Mn1.2Ni1Ga0.8 | 7 | 0.6 | 0 | 35 | NONE | 否 | SCE | 氩气电弧熔炼 | -416 | 1110 |  | https://doi.org/10.1016/j.jmst.2020.08.062 | Journal of Materials Science & Technology
63 | Ti1Cr1V1Nb0.5Al0.5 | 7 | 0.6 | 0 | 25 | 1 | 否 | SCE | 氩气电弧熔炼 | -450 | 0.089 |  | https://doi.org/10.1016/j.jallcom.2020. 158278 | Journal of Alloys and Compounds
64 | Ti1Cr1V1Nb0.5Al0.5 | 0 | 1 | 1 | 25 | 1 | 否 | SCE | 氩气电弧熔炼 | -210 | 0.312 |  | https://doi.org/10.1016/j.jallcom.2020. 158278 | Journal of Alloys and Compounds
65 | Nb1Ta1Ti1V1 | 7 | 0.6 | 0 | 25 | 1 | 否 | SCE | 氩气电弧熔炼 | -350 | 0.436 | 5.48e-06 | https://doi.org/10.1016/j.jmrt.2023.11.247 | Journal of Materials Research and Technology
66 | Cr1Nb1Ta1Ti1V1 | 7 | 0.6 | 0 | 25 | 1 | 否 | SCE | 氩气电弧熔炼 | -440 | 0.788 | 1.321e-05 | https://doi.org/10.1016/j.jmrt.2023.11.247 | Journal of Materials Research and Technology
67 | Fe1Co1Ni1Cr1Mn1 | 7 | 0.6 | 0 | 25 | 0.5 | 否 | SCE | 氩气电弧熔炼 | -300 | 0.476 |  | https://doi.org/10.1016/j.surfin.2021.100956 | Surfaces and Interfaces
68 | W0.2Fe1Co1Ni1Cr1Mn1 | 7 | 0.6 | 0 | 25 | 0.5 | 否 | SCE | 氩气电弧熔炼 | -292 | 0.181 |  | https://doi.org/10.1016/j.surfin.2021.100956 | Surfaces and Interfaces
69 | W0.4Fe1Co1Ni1Cr1Mn1 | 7 | 0.6 | 0 | 25 | 0.5 | 否 | SCE | 氩气电弧熔炼 | -274 | 0.19 |  | https://doi.org/10.1016/j.surfin.2021.100956 | Surfaces and Interfaces
70 | W0.6Fe1Co1Ni1Cr1Mn1 | 7 | 0.6 | 0 | 25 | 0.5 | 否 | SCE | 氩气电弧熔炼 | -271 | 0.211 |  | https://doi.org/10.1016/j.surfin.2021.100956 | Surfaces and Interfaces
71 | W0.8Fe1Co1Ni1Cr1Mn1 | 7 | 0.6 | 0 | 25 | 0.5 | 否 | SCE | 氩气电弧熔炼 | -264 | 0.168 |  | https://doi.org/10.1016/j.surfin.2021.100956 | Surfaces and Interfaces
72 | W1Fe1Co1Ni1Cr1Mn1 | 7 | 0.6 | 0 | 25 | 0.5 | 否 | SCE | 氩气电弧熔炼 | -282 | 0.274 |  | https://doi.org/10.1016/j.surfin.2021.100956 | Surfaces and Interfaces
73 | Co1Cr1Fe1Ni1 | 7 | 0.6 | 0 | 25 | 0.5 | 600℃5h | SCE | 氩气电弧熔炼 | -126 | 0.02132 |  | https://doi.org/10.1016/j.jmst.2021.08.062 | Journal of Materials Science & Technology
74 | Co1Cr1Fe1Ni1Zr0.25 | 7 | 0.6 | 0 | 25 | 0.5 | 600℃5h | SCE | 氩气电弧熔炼 | -178 | 0.0364
75 | Co1Cr1Fe1Ni1Zr0.5 | 7 | 0.6 | 0 | 25 | 0.5 | 600℃5h | SCE | 氩气电弧熔炼 | -247 | 0.043
76 | Co1Cr1Fe1Ni1Zr1 | 7 | 0.6 | 0 | 25 | 0.5 | 600℃5h | SCE | 氩气电弧熔炼 | -380 | 0.3266
77 | Co1Cu1Fe1Mn1Ni1 | 7 | 0.6 | 0 | 25 | 0.167 | 否 | SSE | 氩气电弧熔炼 | -322 | 0.63 |  | https://www.sciencedirect.com/science/article/pii/S0925838822002584?via%3Dihub | Journal of Alloys and Compounds
78 | Co1Cu1Fe1Mn1Ni1Ti0.1 | 7 | 0.6 | 0 | 25 | 0.167 | 否 | SSE | 氩气电弧熔炼 | -401 | 18.9 |  | https://www.sciencedirect.com/science/article/pii/S0925838822002584?via%3Dihub | Journal of Alloys and Compounds
79 | Co1Cu1Fe1Mn1Ni1Ti0.2 | 7 | 0.6 | 0 | 25 | 0.167 | 否 | SSE | 氩气电弧熔炼 | -766 | 29.9 |  | https://www.sciencedirect.com/science/article/pii/S0925838822002584?via%3Dihub | Journal of Alloys and Compounds
80 | Co1Cu1Fe1Mn1Ni1Ti0.3 | 7 | 0.6 | 0 | 25 | 0.167 | 否 | SSE | 氩气电弧熔炼 | -929 | 210 |  | https://www.sciencedirect.com/science/article/pii/S0925838822002584?via%3Dihub | Journal of Alloys and Compounds
81 | Co1Cu1Fe1Mn1Ni1Ti0.4 | 7 | 0.6 | 0 | 25 | 0.167 | 否 | SSE | 氩气电弧熔炼 | -961 | 1030 |  | https://www.sciencedirect.com/science/article/pii/S0925838822002584?via%3Dihub | Journal of Alloys and Compounds
82 | Co1Cu1Fe1Mn1Ni1Ti0.5 | 7 | 0.6 | 0 | 25 | 0.167 | 否 | SSE | 氩气电弧熔炼 | -982 | 1160 |  | https://www.sciencedirect.com/science/article/pii/S0925838822002584?via%3Dihub | Journal of Alloys and Compounds
83 | Cr1Fe1.5Mn1Ni0.5 | 0 | 0 | 1 | 25 | 1 | 否 | SHE | 氩气电弧熔炼 | -229 | 686 | 3.14e-05 | https://www.sciencedirect.com/science/article/pii/S0010938X08001376 | Corrosion Science
84 | Al0.3Cr1Fe1.5Mn1Ni0.5 | 0 | 0 | 1 | 25 | 1 | 否 | SHE | 氩气电弧熔炼 | -194 | 2390 | 7.39e-05 | https://www.sciencedirect.com/science/article/pii/S0010938X08001376 | Corrosion Science
85 | Al0.5Cr1Fe1.5Mn1Ni0.5 | 0 | 0 | 1 | 25 | 1 | 否 | SHE | 氩气电弧熔炼 | -206 | 5080 | 6.82e-05 | https://www.sciencedirect.com/science/article/pii/S0010938X08001376 | Corrosion Science
86 | Cr1Fe1.5Mn1Ni0.5 | 0 | 0.1 | 1 | 25 | 1 | 否 | SHE | 氩气电弧熔炼 | -242 | 2060 | 7.09e-05 | https://www.sciencedirect.com/science/article/pii/S0010938X08001376 | Corrosion Science
87 | Cr1Fe1.5Mn1Ni0.5 | 0 | 0.25 | 1 | 25 | 1 | 否 | SHE | 氩气电弧熔炼 | -238 | 4600 | 0.00475 | https://www.sciencedirect.com/science/article/pii/S0010938X08001376 | Corrosion Science
88 | Cr1Fe1.5Mn1Ni0.5 | 0 | 0.5 | 1 | 25 | 1 | 否 | SHE | 氩气电弧熔炼 | -240 | 9750 | 0.00578 | https://www.sciencedirect.com/science/article/pii/S0010938X08001376 | Corrosion Science
89 | Al0.3Cr1Fe1.5Mn1Ni0.5 | 0 | 0.1 | 1 | 25 | 1 | 否 | SHE | 氩气电弧熔炼 | -219 | 2480 | 0.000121 | https://www.sciencedirect.com/science/article/pii/S0010938X08001376 | Corrosion Science
90 | Al0.3Cr1Fe1.5Mn1Ni0.5 | 0 | 0.25 | 1 | 25 | 1 | 否 | SHE | 氩气电弧熔炼 | -231 | 6050 | 0.00178 | https://www.sciencedirect.com/science/article/pii/S0010938X08001376 | Corrosion Science
91 | Al0.3Cr1Fe1.5Mn1Ni0.5 | 0 | 0.5 | 1 | 25 | 1 | 否 | SHE | 氩气电弧熔炼 | -250 | 10400 | 0.0395 | https://www.sciencedirect.com/science/article/pii/S0010938X08001376 | Corrosion Science
92 | Al0.2Co1Cr1Fe1.5Ni1 | 7 | 0.6 | 0 | 25 | 1 | 否 | SSE | 氩气电弧熔炼 | -298 | 0.482 | 8.32e-06 | https://doi.org/10.1016/j.jallcom.2023.171226 | Journal of Alloys and Compounds
93 | Al0.2Co1Cr1Fe1.5Ni1Si0.1 | 7 | 0.6 | 0 | 25 | 1 | 否 | SSE | 氩气电弧熔炼 | -256 | 0.214 | 6.73e-06 | https://doi.org/10.1016/j.jallcom.2023.171226 | Journal of Alloys and Compounds
94 | Al0.2Co1Cr1Fe1.5Ni1Si0.2 | 7 | 0.6 | 0 | 25 | 1 | 否 | SSE | 氩气电弧熔炼 | -301 | 0.38 | 2.67e-05 | https://doi.org/10.1016/j.jallcom.2023.171226 | Journal of Alloys and Compounds
95 | Al0.2Co1Cr1Fe1.5Ni1Si0.3 | 7 | 0.6 | 0 | 25 | 1 | 否 | SSE | 氩气电弧熔炼 | -346 | 0.457 | 9.07e-06 | https://doi.org/10.1016/j.jallcom.2023.171226 | Journal of Alloys and Compounds
96 | Fe1Co1Cr1Ni1 | 7 | 0.6 | 0 | 25 | 1 | 否 | SCE | 氩气电弧熔炼 | -579 | 10.29 |  | https://www.sciencedirect.com/science/article/pii/S0925838822044048 | Journal of Alloys and Compounds
97 | Fe1Co1Cr1Ni1Nb0.15 | 7 | 0.6 | 0 | 25 | 1 | 否 | SCE | 氩气电弧熔炼 | -476 | 4.028 |  | https://www.sciencedirect.com/science/article/pii/S0925838822044048 | Journal of Alloys and Compounds
98 | Fe1Co1Cr1Ni1Nb0.33 | 7 | 0.6 | 0 | 25 | 1 | 否 | SCE | 氩气电弧熔炼 | -766 | 11.59 |  | https://www.sciencedirect.com/science/article/pii/S0925838822044048 | Journal of Alloys and Compounds
99 | Fe1Co1Cr1Ni1Nb0.5 | 7 | 0.6 | 0 | 25 | 1 | 否 | SCE | 氩气电弧熔炼 | -904 | 9.41 |  | https://www.sciencedirect.com/science/article/pii/S0925838822044048 | Journal of Alloys and Compounds
100 | Al1Cr1Fe1Ni3 | 7 | 0.6 | 0 | 25 | 0.5 | 否 | SCE | 氩气电弧熔炼 | -192 |  | 2.42e-07 | https://doi.org/10.1016/j.corsci.2024.111879 | Corrosion Science
101 | Al1Cr1Fe1Ni3Mo0.1 | 7 | 0.6 | 0 | 25 | 0.5 | 否 | SCE | 氩气电弧熔炼 | -150 |  | 1.89e-07 | https://doi.org/10.1016/j.corsci.2024.111879 | Corrosion Science
102 | Al1Cr1Fe1Ni3Mo0.2 | 7 | 0.6 | 0 | 25 | 0.5 | 否 | SCE | 氩气电弧熔炼 | -109 |  | 1.54e-07 | https://doi.org/10.1016/j.corsci.2024.111879 | Corrosion Science
103 | Al1Cr1Fe1Ni3Mo0.3 | 7 | 0.6 | 0 | 25 | 0.5 | 否 | SCE | 氩气电弧熔炼 | -90 |  | 1.01e-07 | https://doi.org/10.1016/j.corsci.2024.111879 | Corrosion Science
104 | Al1Cr1Fe1Ni3Mo0.4 | 7 | 0.6 | 0 | 25 | 0.5 | 否 | SCE | 氩气电弧熔炼 | -134 |  | 2.17e-07 | https://doi.org/10.1016/j.corsci.2024.111879 | Corrosion Science
105 | Al1Cr1Fe1Ni3 | 7 | 0.6 | 0 | 25 | 0.5 | 否 | SCE | 氩气电弧熔炼 | -426 | 0.956 | 1.16e-06 | https://doi.org/10.1016/j.corsci.2023.111313 | Corrosion Science
106 | Al1Cr1Fe1Ni3Cu0.2 | 7 | 0.6 | 0 | 25 | 0.5 | 否 | SCE | 氩气电弧熔炼 | -459 | 0.471 | 1.03e-06 | https://doi.org/10.1016/j.corsci.2023.111313 | Corrosion Science
107 | Al1Cr1Fe1Ni3Cu0.4 | 7 | 0.6 | 0 | 25 | 0.5 | 否 | SCE | 氩气电弧熔炼 | -463 | 0.135 | 9.2e-07 | https://doi.org/10.1016/j.corsci.2023.111313 | Corrosion Science
108 | Al1Cr1Fe1Ni3Cu0.6 | 7 | 0.6 | 0 | 25 | 0.5 | 否 | SCE | 氩气电弧熔炼 | -505 | 0.298 | 9.7e-07 | https://doi.org/10.1016/j.corsci.2023.111313 | Corrosion Science
109 | Al1Cr1Fe1Ni3Cu0.8 | 7 | 0.6 | 0 | 25 | 0.5 | 否 | SCE | 氩气电弧熔炼 | -411 | 0.562 | 1.08e-06 | https://doi.org/10.1016/j.corsci.2023.111313 | Corrosion Science
110 | Al1Cr1Fe1Ni3Cu1 | 7 | 0.6 | 0 | 25 | 0.5 | 否 | SCE | 氩气电弧熔炼 | -376 | 0.79 | 1.35e-06 | https://doi.org/10.1016/j.corsci.2023.111313 | Corrosion Science
111 | Co1Cr1Fe1Ni1 | 7 | 0.6 | 0 | 25 | 0.2 | 否 | SCE | 氩气电弧熔炼 | -51 | 0.0349 | 1.06e-06 | https://www.sciencedirect.com/science/article/pii/S2238785424010123?via%3Dihub#sec2 | Journal of Materials Research and Technology
112 | Al0.5Co1Cr1Fe1Ni1 | 7 | 0.6 | 0 | 25 | 0.2 | 否 | SCE | 氩气电弧熔炼 | -129 | 0.0637 | 1.89e-06 | https://www.sciencedirect.com/science/article/pii/S2238785424010123?via%3Dihub#sec2 | Journal of Materials Research and Technology
113 | Al1Co1Cr1Fe1Ni1Si0.1 | 7 | 0.6 | 0 | 25 | 0.2 | 否 | SCE | 氩气电弧熔炼 | -249 | 0.472 | 1.595e-05 | https://www.sciencedirect.com/science/article/pii/S2238785424010123?via%3Dihub#sec2 | Journal of Materials Research and Technology
114 | Al1.5Co1Cr1Fe1Ni1 | 7 | 0.6 | 0 | 25 | 0.2 | 否 | SCE | 氩气电弧熔炼 | -357 | 1.36 | 2.838e-05 | https://www.sciencedirect.com/science/article/pii/S2238785424010123?via%3Dihub#sec2 | Journal of Materials Research and Technology
115 | Cu1Fe12Mn8Co7.5Cr2.5 | 7 | 0.6 | 0 | 25 | 0.167 | 否 | SCE | 氩气电弧熔炼 | -270 | 2.83 |  | https://www.sciencedirect.com/science/article/pii/S0925838824022266 | Journal of Alloys and Compounds
116 | Cr1Fe1V1Mo1 | 7 | 0.6 | 0 | 25 | 1 | 否 | SCE | 氩气电弧熔炼 | -397 | 0.117 |  | https://doi.org/10.1016/j.apsusc.2019.03.173 | Applied Surface Science
117 | Al0.2Cr1Fe1V1Mo1 | 7 | 0.6 | 0 | 25 | 1 | 否 | SCE | 氩气电弧熔炼 | -410 | 0.077 |  | https://doi.org/10.1016/j.apsusc.2019.03.173 | Applied Surface Science
118 | Al0.6Cr1Fe1V1Mo1 | 7 | 0.6 | 0 | 25 | 1 | 否 | SCE | 氩气电弧熔炼 | -460 | 0.32 |  | https://doi.org/10.1016/j.apsusc.2019.03.173 | Applied Surface Science
119 | Al1Cr1Fe1V1Mo1 | 7 | 0.6 | 0 | 25 | 1 | 否 | SCE | 氩气电弧熔炼 | -307 | 0.082 |  | https://doi.org/10.1016/j.apsusc.2019.03.173 | Applied Surface Science
120 | Fe1Co1Ni1 | 0 | 0 | 1 | 25 | 1 | 否 | SCE | 氩气电弧熔炼 | -256 | 49.8 | 0.0001895 | https://www.sciencedirect.com/science/article/pii/S0966979519301153 | Intermetallics
121 | Fe1Co1Ni1Cr0.5 | 0 | 0 | 1 | 25 | 1 | 否 | SCE | 氩气电弧熔炼 | -227 | 35.9 | 4.32e-05 | https://www.sciencedirect.com/science/article/pii/S0966979519301153 | Intermetallics
122 | Fe1Co1Ni1Cr1 | 0 | 0 | 1 | 25 | 1 | 否 | SCE | 氩气电弧熔炼 | -326 | 115 | 6.16e-05 | https://www.sciencedirect.com/science/article/pii/S0966979519301153 | Intermetallics
123 | Fe1Co1Ni1 | 7 | 0.6 | 0 | 25 | 1 | 否 | SCE | 氩气电弧熔炼 | -325 | 3.589 |  | https://www.sciencedirect.com/science/article/pii/S0966979519301153 | Intermetallics
124 | Fe1Co1Ni1Cr0.5 | 7 | 0.6 | 0 | 25 | 1 | 否 | SCE | 氩气电弧熔炼 | -319 | 2.359 |  | https://www.sciencedirect.com/science/article/pii/S0966979519301153 | Intermetallics
125 | Fe1Co1Ni1Cr1 | 7 | 0.6 | 0 | 25 | 1 | 否 | SCE | 氩气电弧熔炼 | -410 | 7.054 |  | https://www.sciencedirect.com/science/article/pii/S0966979519301153 | Intermetallics
126 | Cr1Fe1Mn1Cu1 | 7 | 0.6 | 0 | 25 | 5 | 否 | SSE | 氩气电弧熔炼 | -462 |  |  | https://www.sciencedirect.com/science/article/pii/S0010938X24002713 | Corrosion Science
127 | Al0.5Cr1Fe1Mn1Cu1 | 7 | 0.6 | 0 | 25 | 5 | 否 | SSE | 氩气电弧熔炼 | -578
128 | Al1Cr1Fe1Mn1Cu1 | 7 | 0.6 | 0 | 25 | 5 | 否 | SSE | 氩气电弧熔炼 | -437
129 | Al1.5Cr1Fe1Mn1Cu1 | 7 | 0.6 | 0 | 25 | 5 | 否 | SSE | 氩气电弧熔炼 | -632
130 | Al2Cr1Fe1Mn1Cu1 | 7 | 0.6 | 0 | 25 | 5 | 否 | SSE | 氩气电弧熔炼 | -697
131 | Fe1Co1Ni1Cr1 | 7 | 0.6 | 0 | 25 | 1 | 否 | SCE | 氩气电弧熔炼 | -260 | 0.0315 |  | https://www.sciencedirect.com/science/article/pii/S0254058405000088 | Materials Chemistry and Physics
132 | Fe1Co1Ni1Cr1Cu0.5 | 7 | 0.6 | 0 | 25 | 1 | 否 | SCE | 氩气电弧熔炼 | -290 | 0.723 |  | https://www.sciencedirect.com/science/article/pii/S0254058405000088 | Materials Chemistry and Physics
133 | Fe1Co1Ni1Cr1Cu1 | 7 | 0.6 | 0 | 25 | 1 | 否 | SCE | 氩气电弧熔炼 | -330 | 1.32 |  | https://www.sciencedirect.com/science/article/pii/S0254058405000088 | Materials Chemistry and Physics
134 | Al1Co1Cr1Fe1Ni2.1 | 7 | 0.6 | 0 | 5 | 0.5 | 否 | SCE | 氩气电弧熔炼 | -263 |  | 4.793e-07 | https://www.sciencedirect.com/science/article/pii/S0925838822050009?via%3Dihub | Journal of Alloys and Compounds
135 | Al1Co1Cr1Fe1Ni2.1 | 7 | 0.6 | 0 | 25 | 0.5 | 否 | SCE | 氩气电弧熔炼 | -265 |  | 7.314e-07 | https://www.sciencedirect.com/science/article/pii/S0254058405000088 | Materials Chemistry and Physics
136 | Al1Co1Cr1Fe1Ni2.1 | 7 | 0.6 | 0 | 45 | 0.5 | 否 | SCE | 氩气电弧熔炼 | -277 |  | 8.148e-07
137 | Fe1.125Ni1.06Cr1Al1 | 7 | 0.6 | 0 | 25 | 1 | 否 | SCE | 氩气电弧熔炼 | -228 | 0.009262 |  | https://doi.org/10.1016/j.corsci.2022.110276 | Corrosion Science
138 | Fe1.125Ni1.125Cr1Al1 | 7 | 0.6 | 0 | 25 | 1 | 否 | SCE | 氩气电弧熔炼 | -223 | 0.0634 |  | https://doi.org/10.1016/j.corsci.2022.110276 | Corrosion Science
139 | Fe1Ni1Cr1Al1 | 7 | 0.6 | 0 | 25 | 1 | 否 | SCE | 氩气电弧熔炼 | -281 | 0.1896 |  | https://doi.org/10.1016/j.corsci.2022.110276 | Corrosion Science
140 | Al1Cr1Fe2Ni2 | 0.96 | 0 | 0.2 | 25 | 0.167 | 否 | SCE | 氩气电弧熔炼 | -350 |  | 3.3e-06 | https://doi.org/10.1016/j.corsci.2024.111855 | Corrosion Science
141 | Al1Cr1Fe2Ni2Mo0.1 | 0.96 | 0 | 0.2 | 25 | 0.167 | 否 | SCE | 氩气电弧熔炼 | -340 |  | 4.4e-06 | https://doi.org/10.1016/j.corsci.2024.111855 | Corrosion Science
142 | Al1Cr1Fe2Ni2Mo0.15 | 0.96 | 0 | 0.2 | 25 | 0.167 | 否 | SCE | 氩气电弧熔炼 | -340 |  | 4.6e-06 | https://doi.org/10.1016/j.corsci.2024.111855 | Corrosion Science
143 | Al1Cr1Fe2Ni2Mo0.3 | 0.96 | 0 | 0.2 | 25 | 0.167 | 否 | SCE | 氩气电弧熔炼 | -320 |  | 3.4e-06 | https://doi.org/10.1016/j.corsci.2024.111855 | Corrosion Science
144 | Al1Cr1Fe2Ni2Mo0.6 | 0.96 | 0 | 0.2 | 25 | 0.167 | 否 | SCE | 氩气电弧熔炼 | -310 |  | 5.5e-06 | https://doi.org/10.1016/j.corsci.2024.111855 | Corrosion Science
145 | Fe1Co1Cr1Ni1 | 0 | 0 | 1 | 25 | 0.05 | 否 | SHE | 氩气电弧熔炼 | -131 | 5.416 |  | https://doi.org/10.1016/j.jmrt.2023.10.313 | Journal of Materials Research and Technology
146 | Fe1Co1Cr1Ni1Nb0.15 | 0 | 0 | 1 | 25 | 0.05 | 否 | SHE | 氩气电弧熔炼 | -54 | 6.079
147 | Fe1Co1Cr1Ni1Nb0.33 | 0 | 0 | 1 | 25 | 0.05 | 否 | SHE | 氩气电弧熔炼 | -39 | 25.99
148 | Fe1Co1Cr1Ni1Nb0.5 | 0 | 0 | 1 | 25 | 0.05 | 否 | SHE | 氩气电弧熔炼 | -37 | 30.09
149 | Al0.5Co1Cr1Fe1Ni1 | 7 | 0.6 | 0 | 25 | 1 | 否 | SCE | 氩气电弧熔炼 | -570 | 0.17 |  | https://www.sciencedirect.com/science/article/pii/S0966979510004243?via%3Dihub | Intermetallics
150 | Co1Cr1Fe1Ni1 | 0 | 0 | 1 | 25 | 1 | 否 | SHE | 氩气电弧熔炼 | -81 | 15.8 | 4.5e-06 | https://www.sciencedirect.com/science/article/pii/S0010938X09005824?via%3Dihub#aep-section-id27 | Corrosion Science
151 | Al0.25Co1Cr1Fe1Ni1 | 0 | 0 | 1 | 25 | 1 | 否 | SHE | 氩气电弧熔炼 | -95 | 16.7 | 7.1e-06 | https://www.sciencedirect.com/science/article/pii/S0010938X09005824?via%3Dihub#aep-section-id27 | Corrosion Science
152 | Al0.5Co1Cr1Fe1Ni1 | 0 | 0 | 1 | 25 | 1 | 否 | SHE | 氩气电弧熔炼 | -84 | 13.4 | 6.4e-06 | https://www.sciencedirect.com/science/article/pii/S0010938X09005824?via%3Dihub#aep-section-id27 | Corrosion Science
153 | Al1Co1Cr1Fe1Ni1Si0.1 | 0 | 0 | 1 | 25 | 1 | 否 | SHE | 氩气电弧熔炼 | -94 | 13.1 | 1.39e-05 | https://www.sciencedirect.com/science/article/pii/S0010938X09005824?via%3Dihub#aep-section-id27 | Corrosion Science
154 | Fe1Cr1Mn2Al1Cu1 | 0 | 0 | 1 | 25 | 0.01 | 否 | SCE | 氩气电弧熔炼 | -402 | 2681 |  | https://www.sciencedirect.com/science/article/pii/S2352492824018452?via%3Dihub#sec0005 | materialstoday COMMUNICATIONS
155 | Fe1Cr1Mn1.5Al1Cu1 | 0 | 0 | 1 | 25 | 0.01 | 否 | SCE | 氩气电弧熔炼 | -388 | 807
156 | Fe1Cr1Mn1Al1Cu1 | 0 | 0 | 1 | 25 | 0.01 | 否 | SCE | 氩气电弧熔炼 | -392 | 82.01
157 | Fe1Cr1Mn0.5Al1Cu1 | 0 | 0 | 1 | 25 | 0.01 | 否 | SCE | 氩气电弧熔炼 | -391 | 63.36
158 | Fe1Cr1Al1Cu1 | 0 | 0 | 1 | 25 | 0.01 | 否 | SCE | 氩气电弧熔炼 | -110 | 10.2
159 | Al1Cr1Ti1V0.5 | 7 | 0.6 | 0 | 25 | 3 | 否 | SHE | 氩气电弧熔炼 | -411 | 0.131 |  | https://www.mdpi.com/1996-1944/16/7/2922 | materials
160 | Al1Cr1Ti1V0.5Cu0.2 | 7 | 0.6 | 0 | 25 | 3 | 否 | SHE | 氩气电弧熔炼 | -572 | 0.499
161 | Al1Cr1Ti1V0.5Cu0.4 | 7 | 0.6 | 0 | 25 | 3 | 否 | SHE | 氩气电弧熔炼 | -526 | 0.695
162 | Al1Cr1Ti1V0.5Cu0.6 | 7 | 0.6 | 0 | 25 | 3 | 否 | SHE | 氩气电弧熔炼 | -389 | 1.145
163 | Al1Cr1Ti1V0.5Cu0.8 | 7 | 0.6 | 0 | 25 | 3 | 否 | SHE | 氩气电弧熔炼 | -407 | 2.182
164 | Al1Cr1Ti1V0.5Cu1 | 7 | 0.6 | 0 | 25 | 3 | 否 | SHE | 氩气电弧熔炼 | -239 | 2.778
165 | Al0.3Co1Cr1Fe1Ni1 | 7 | 0.6 | 0 | 25 | 0.33 | 否 | SCE | 氩气电弧熔炼 | -235.89 | 0.143 |  | https://www.sciencedirect.com/science/article/pii/S0966979522001418?via%3Dihub#sec2 | Intermetallics
166 | Al0.3Co1Cr1Fe1NiSi0.1 | 7 | 0.6 | 0 | 25 | 0.33 | 否 | SCE | 氩气电弧熔炼 | -236.76 | 0.114
167 | Al0.3Co1Cr1Fe1Ni1Si0.3 | 7 | 0.6 | 0 | 25 | 0.33 | 否 | SCE | 氩气电弧熔炼 | -241.45 | 0.0935
168 | Al0.3Co1Cr1Fe1Ni1Si0.5 | 7 | 0.6 | 0 | 25 | 0.33 | 否 | SCE | 氩气电弧熔炼 | -243.77 | 0.087
169 | Al0.3Co1Cr1Fe1Ni1Ti0.1 | 7 | 0.6 | 0 | 25 | 0.33 | 否 | SCE | 氩气电弧熔炼 | -286.22 | 0.273
170 | Al0.3Co1Cr1Fe1Ni1Ti0.3 | 7 | 0.6 | 0 | 25 | 0.33 | 否 | SCE | 氩气电弧熔炼 | -227.63 | 0.0639
171 | Al0.3Co1Cr1Fe1Ni1Ti0.5 | 7 | 0.6 | 0 | 25 | 0.33 | 否 | SCE | 氩气电弧熔炼 | -249.68 | 0.071
172 | Fe1Ni1Cu0.5Ti0.5 | 0 | 0 | 1 | 25 | 1 | 否 | SSE | 氩气电弧熔炼 | -330 | 400 | 0.001366 | https://www.sciencedirect.com/science/article/pii/S0966979522003223?via%3Dihub#sec2 | Intermetallics
173 | Fe1Cr0.3Ni1Cu0.5Ti0.5 | 0 | 0 | 1 | 25 | 1 | 否 | SSE | 氩气电弧熔炼 | -222 | 4.967 | 0.0007608 | https://www.sciencedirect.com/science/article/pii/S0966979522003223?via%3Dihub#sec2 | Intermetallics
174 | Fe1Cr0.5Ni1Cu0.5Ti0.5 | 0 | 0 | 1 | 25 | 1 | 否 | SSE | 氩气电弧熔炼 | -244 | 0.7327 | 0.002844 | https://www.sciencedirect.com/science/article/pii/S0966979522003223?via%3Dihub#sec2 | Intermetallics
175 | Fe1Cr0.7Ni1Cu0.5Ti0.5 | 0 | 0 | 1 | 25 | 1 | 否 | SSE | 氩气电弧熔炼 | -181 | 0.5455 | 0.001664 | https://www.sciencedirect.com/science/article/pii/S0966979522003223?via%3Dihub#sec2 | Intermetallics
176 | Fe1Cr0.9Ni1Cu0.5Ti0.5 | 0 | 0 | 1 | 25 | 1 | 否 | SSE | 氩气电弧熔炼 | -224 | 0.3253 | 0.004653 | https://www.sciencedirect.com/science/article/pii/S0966979522003223?via%3Dihub#sec2 | Intermetallics
177 | Fe1Cr1.2Ni1Cu0.5Ti0.5 | 0 | 0 | 1 | 25 | 1 | 否 | SSE | 氩气电弧熔炼 | -185 | 0.8822 | 0.002963 | https://www.sciencedirect.com/science/article/pii/S0966979522003223?via%3Dihub#sec2 | Intermetallics
178 | Al2Co1Cr1Fe1Ni1 | 7 | 0.6 | 0 | 25 | 1 | 否 | SCE | 氩气电弧熔炼 | -193.4 | 0.00941 |  | https://www.sciencedirect.com/science/article/pii/S0925838819325976?via%3Dihub#sec2 | Journal of Alloys and Compounds
179 | Al1.8Co1Cr1Fe1Ni1Ti0.2 | 7 | 0.6 | 0 | 25 | 1 | 否 | SCE | 氩气电弧熔炼 | -260.2 | 0.02633 |  | https://www.sciencedirect.com/science/article/pii/S0925838819325976?via%3Dihub#sec2 | Journal of Alloys and Compounds
180 | Al1.5Co1Cr1Fe1Ni1Ti0.5 | 7 | 0.6 | 0 | 25 | 1 | 否 | SCE | 氩气电弧熔炼 | -239.4 | 0.01644 |  | https://www.sciencedirect.com/science/article/pii/S0925838819325976?via%3Dihub#sec2 | Journal of Alloys and Compounds
181 | Al1.2Co1Cr1Fe1Ni1Ti0.8 | 7 | 0.6 | 0 | 25 | 1 | 否 | SCE | 氩气电弧熔炼 | -258.8 | 0.02411 |  | https://www.sciencedirect.com/science/article/pii/S0925838819325976?via%3Dihub#sec2 | Journal of Alloys and Compounds
182 | Al1Co1Cr1Fe1Ni1Ti1 | 7 | 0.6 | 0 | 25 | 1 | 否 | SCE | 氩气电弧熔炼 | -311 | 0.03273 |  | https://www.sciencedirect.com/science/article/pii/S0925838819325976?via%3Dihub#sec2 | Journal of Alloys and Compounds
183 | Al0.8Co1Cr1Fe1Ni1Ti1.2 | 7 | 0.6 | 0 | 25 | 1 | 否 | SCE | 氩气电弧熔炼 | -426 | 0.056 |  | https://www.sciencedirect.com/science/article/pii/S0925838819325976?via%3Dihub#sec2 | Journal of Alloys and Compounds
184 | Ni34Co28Cr28Al10 | 7 | 0.6 | 0 | 25 | 1 | 否 | SCE | 氩气电弧熔炼 | -286 | 1.02 |  | https://www.sciencedirect.com/science/article/pii/S0010938X24000192?via%3Dihub#sec0010 | Corrosion Science
185 | Co1Cr1Fe1Ni1 | 7 | 0.6 | 0 | 25 | 0.167 | 否 | SSE | 氩气电弧熔炼 | -216 | 0.56 |  | https://www.sciencedirect.com/science/article/pii/S0010938X23008557?via%3Dihub#sec0010 | Corrosion Science
186 | Co1Cr1Fe1Ni1Mo0.1 | 7 | 0.6 | 0 | 25 | 0.167 | 否 | SSE | 氩气电弧熔炼 | -241 | 0.27 |  | https://www.sciencedirect.com/science/article/pii/S0010938X23008557?via%3Dihub#sec0010 | Corrosion Science
187 | Co1Cr1Fe1Ni1Mo0.2 | 7 | 0.6 | 0 | 25 | 0.167 | 否 | SSE | 氩气电弧熔炼 | -196 | 0.18 |  | https://www.sciencedirect.com/science/article/pii/S0010938X23008557?via%3Dihub#sec0010 | Corrosion Science
188 | Co1Cr1Fe1Ni1Mo0.3 | 7 | 0.6 | 0 | 25 | 0.167 | 否 | SSE | 氩气电弧熔炼 | -203 | 0.4 |  | https://www.sciencedirect.com/science/article/pii/S0010938X23008557?via%3Dihub#sec0010 | Corrosion Science
189 | Al1Cr1.5Cu1Fe1Ni2 | 7 | 0.6 | 0 | 25 | 0.5 | 否 | SCE | 感应炉熔炼 | -231.9 | 7.974 |  | https://www.sciencedirect.com/science/article/pii/S2214785318307922?via%3Dihub | materialstoday PROCEEDINGS
190 | Al1Cr1.5Cu1Fe1Ni2Ti0.25 | 7 | 0.6 | 0 | 25 | 0.5 | 否 | SCE | 感应炉熔炼 | -227 | 14.7
191 | Al1Cr1.5Cu1Fe1Ni2Ti0.5 | 7 | 0.6 | 0 | 25 | 0.5 | 否 | SCE | 感应炉熔炼 | -243.6 | 28.14
192 | Al1Cr1.5Cu1Fe1Ni2Ti0.75 | 7 | 0.6 | 0 | 25 | 0.5 | 否 | SCE | 感应炉熔炼 | -220.6 | 39.13
193 | Al1Cr1.5Cu1Fe1Ni2Ti1 | 7 | 0.6 | 0 | 25 | 0.5 | 否 | SCE | 感应炉熔炼 | -372 | 33.64
194 | Zr41.2Ti13.8Ni10Cu12.5Be22.5 | 7 | 0.6 | 0 | 25 | 1 | 否 | SCE | 氩气电弧熔炼 | -260 | 1.67 |  | https://www.nature.com/articles/s41529-022-00287-5 | npj materials degradation
195 | Ti20Zr20Hf20Be20Cu20 | 7 | 0.6 | 0 | 25 | 1 | 否 | SCE | 氩气电弧熔炼 | -380 | 7.25 |  | https://www.nature.com/articles/s41529-022-00287-5 | npj materials degradation
196 | Ti20Zr20Hf20Be20Cu10Ni10 | 7 | 0.6 | 0 | 25 | 1 | 否 | SCE | 氩气电弧熔炼 | -230 | 0.92 |  | https://www.nature.com/articles/s41529-022-00287-5 | npj materials degradation
197 | Ti20Zr20Hf20Be20Ni20 | 7 | 0.6 | 0 | 25 | 1 | 否 | SCE | 氩气电弧熔炼 | -160 | 0.4 |  | https://www.nature.com/articles/s41529-022-00287-5 | npj materials degradation
198 | Al1Cr1Fe2Ni2 | 7 | 0.6 | 0 | 25 | 1 | 否 | SSE | 氩气电弧熔炼 | -223 |  | 6.25e-07 | https://www.sciencedirect.com/science/article/pii/S0013468624015391?via%3Dihub#sec0007 | Electrochimica Acta
199 | Al1Cr1Fe2Ni2B0.04 | 7 | 0.6 | 0 | 25 | 1 | 否 | SSE | 氩气电弧熔炼 | -202 |  | 3.13e-07 | https://www.sciencedirect.com/science/article/pii/S0013468624015391?via%3Dihub#sec0007 | Electrochimica Acta
200 | Al1Cr1Fe2Ni2B0.1 | 7 | 0.6 | 0 | 25 | 1 | 否 | SSE | 氩气电弧熔炼 | -137 |  | 3.4e-08 | https://www.sciencedirect.com/science/article/pii/S0013468624015391?via%3Dihub#sec0007 | Electrochimica Acta
201 | Al1Cr1Fe2Ni2B0.2 | 7 | 0.6 | 0 | 25 | 1 | 否 | SSE | 氩气电弧熔炼 | -227 |  | 1.82e-07 | https://www.sciencedirect.com/science/article/pii/S0013468624015391?via%3Dihub#sec0007 | Electrochimica Acta
202 | Co1.5Cr1Fe1Ni1.5Ta0.1 | 7 | 0.6 | 0 | 25 | 1 | 否 | SHE | 氩气电弧熔炼 | -268 | 0.1 | 2.6e-07 | https://www.sciencedirect.com/science/article/pii/S0013468624001956?via%3Dihub#sec0002 | Electrochimica Acta
203 | Co1.5Cr1Fe1Ni1.5Ta0.1Mo0.1 | 7 | 0.6 | 0 | 25 | 1 | 否 | SHE | 氩气电弧熔炼 | -243 | 0.07 | 1.5e-07 | https://www.sciencedirect.com/science/article/pii/S0013468624001956?via%3Dihub#sec0002 | Electrochimica Acta
204 | Co1.5Cr1Fe1Ni1.5Ta0.1Mo0.3 | 7 | 0.6 | 0 | 25 | 1 | 否 | SHE | 氩气电弧熔炼 | -193 | 0.06 | 9e-08 | https://www.sciencedirect.com/science/article/pii/S0013468624001956?via%3Dihub#sec0002 | Electrochimica Acta
205 | Co1.5Cr1Fe1Ni1.5Ta0.1Mo0.5 | 7 | 0.6 | 0 | 25 | 1 | 否 | SHE | 氩气电弧熔炼 | -244 | 0.1 | 2.2e-07 | https://www.sciencedirect.com/science/article/pii/S0013468624001956?via%3Dihub#sec0002 | Electrochimica Acta
206 | Co1.5Cr1Fe1Ni1.5Ta0.1 | 0 | 0 | 1 | 25 | 1 | 否 | SHE | 氩气电弧熔炼 | -729 | 17.42 | 3.8e-06 | https://www.sciencedirect.com/science/article/pii/S0013468624001956?via%3Dihub#sec0002 | Electrochimica Acta
207 | Co1.5Cr1Fe1Ni1.5Ta0.1Mo0.1 | 0 | 0 | 1 | 25 | 1 | 否 | SHE | 氩气电弧熔炼 | -703 | 20.81 | 4.6e-06 | https://www.sciencedirect.com/science/article/pii/S0013468624001956?via%3Dihub#sec0002 | Electrochimica Acta
208 | Co1.5Cr1Fe1Ni1.5Ta0.1Mo0.3 | 0 | 0 | 1 | 25 | 1 | 否 | SHE | 氩气电弧熔炼 | -702 | 47.03 | 5.8e-06 | https://www.sciencedirect.com/science/article/pii/S0013468624001956?via%3Dihub#sec0002 | Electrochimica Acta
209 | Co1.5Cr1Fe1Ni1.5Ta0.1Mo0.5 | 0 | 0 | 1 | 25 | 1 | 否 | SHE | 氩气电弧熔炼 | -699 | 48.81 | 1.72e-05 | https://www.sciencedirect.com/science/article/pii/S0013468624001956?via%3Dihub#sec0002 | Electrochimica Acta